## 工作表1
The optimal printing environment temperature is 25-30 ℃. If the printing environment temperature is too low and prints stick to the FEP film, please try increasing the bottom exposure time.
3DP Model | Resin Type | Color | Bottom Exposure(s) | Normal Exposure(s) | Layer Height(mm) | Notes
ELEGOO Mars | Standard Resin | Grey | 60 | 8 | 0.05
ELEGOO Mars | Standard Resin | Black | 70 | 13-15 | 0.05
ELEGOO Mars | Standard Resin | White | 60 | 8 | 0.05
ELEGOO Mars | Standard Resin | Red | 60 | 8 | 0.05
ELEGOO Mars | Standard Resin | Green | 60 | 8 | 0.05
ELEGOO Mars | Standard Resin | Translucent | 70 | 12 | 0.05
|  | clear | 70 | 14-16 | 0.05
ELEGOO Mars | Standard Resin | Clear Blue | 60 | 8 | 0.05
ELEGOO Mars | Standard Resin | Blue | 60 | 8 | 0.05
ELEGOO Mars | Standard Resin | Yellow | 60 | 8 | 0.05
ELEGOO Mars | Standard Resin | Maroon | 75 | 13-15 | 0.05
ELEGOO Mars | Standard Resin | Beige | 60 | 8 | 0.05
ELEGOO Mars | Standard Resin 2.0 | Grey | 60 | 8 | 0.05
ELEGOO Mars | Standard Resin 2.0 | Black | 70 | 13-15 | 0.05
ELEGOO Mars | ABS-Like Resin | Grey | 60 | 8 | 0.05
ELEGOO Mars | ABS-Like Resin | Black | 70 | 13-15 | 0.05
ELEGOO Mars | ABS-Like Resin | White | 60 | 8 | 0.05
ELEGOO Mars | ABS-Like Resin | Red | 60 | 8 | 0.05
ELEGOO Mars | ABS-Like Resin | Green | 60 | 8 | 0.05
ELEGOO Mars | ABS-Like Resin | Translucent | 70 | 12 | 0.05
|  | clear | 70 | 14-16 | 0.05
ELEGOO Mars | ABS-Like Resin | Clear Blue | 60 | 8 | 0.05
ELEGOO Mars | ABS-Like Resin | Blue | 60 | 8 | 0.05
ELEGOO Mars | ABS-Like Resin | Yellow | 60 | 8 | 0.05
ELEGOO Mars | ABS-Like Resin | Maroon | 75 | 13-15 | 0.05
ELEGOO Mars | ABS-Like Resin | Beige | 60 | 8 | 0.05
ELEGOO Mars | ABS-Like Resin | Mint Green | 60 | 8 | 0.05
ELEGOO Mars | ABS-Like Resin | Smoky Black | 60 | 8-10 | 0.05
ELEGOO Mars | ABS-Like Resin 2.0 | Grey | 60 | 8 | 0.05
ELEGOO Mars | ABS-Like Resin 2.0 | Black | 60 | 8 | 0.05
ELEGOO Mars | ABS-Like Resin 2.0 | White | 60 | 8 | 0.05
ELEGOO Mars | ABS-Like Resin 2.0 | Green | 60 | 8 | 0.05
ELEGOO Mars | ABS-Like Resin 2.0 | clear | 60 | 8 | 0.05
ELEGOO Mars | Water Washable Resin | Ceramic Grey | 60 | 8 | 0.05
ELEGOO Mars | Water Washable Resin | Black | 70 | 13-15 | 0.05
ELEGOO Mars | Water Washable Resin | White | 60 | 8 | 0.05
ELEGOO Mars | Water Washable Resin | Red | 60 | 8 | 0.05
ELEGOO Mars | Water Washable Resin | Green | 60 | 8 | 0.05
ELEGOO Mars | Water Washable Resin | Clear Blue | 60 | 8 | 0.05
ELEGOO Mars | Water Washable Resin | Yellow | 60 | 8 | 0.05
ELEGOO Mars | Water Washable Resin | Beige | 60 | 8 | 0.05
ELEGOO Mars | Water Washable Resin | Mint Green | 60 | 8 | 0.05
ELEGOO Mars | Water Washable Resin | Smoky Black | 60 | 8-10 | 0.05
ELEGOO Mars | Standard Plant-based Photopolymer Resin | Grey | 60 | 8 | 0.05
ELEGOO Mars | Standard Plant-based Photopolymer Resin | Black | 70 | 13-15 | 0.05
ELEGOO Mars | Standard Plant-based Photopolymer Resin | White | 60 | 8 | 0.05
ELEGOO Mars | Standard Plant-based Photopolymer Resin | Green | 60 | 8 | 0.05
ELEGOO Mars | Standard Plant-based Photopolymer Resin | Translucent | 70 | 12 | 0.05
ELEGOO Mars | Plant-based Tough Photopolymer Resin | Grey | 60 | 8 | 0.05
ELEGOO Mars | Plant-based Tough Photopolymer Resin | Black | 70 | 13-15 | 0.05
ELEGOO Mars | Plant-based Tough Photopolymer Resin | White | 60 | 8 | 0.05
ELEGOO Mars | Plant-based Tough Photopolymer Resin | Green | 60 | 8 | 0.05
ELEGOO Mars | Plant-based Tough Photopolymer Resin | Translucent | 70 | 12 | 0.05
ELEGOO Mars | Thermochromic Resin | Grey To Purple | 60 | 8 | 0.05
ELEGOO Mars Pro | Standard Resin | Grey | 45-50 | 7 | 0.05
ELEGOO Mars Pro | Standard Resin | Black | 45-50 | 2020-10-12 | 0.05
ELEGOO Mars Pro | Standard Resin | White | 45-50 | 7 | 0.05
ELEGOO Mars Pro | Standard Resin | Red | 45-50 | 7 | 0.05
ELEGOO Mars Pro | Standard Resin | Green | 45-50 | 7 | 0.05
ELEGOO Mars Pro | Standard Resin | Translucent | 45-50 | 10 | 0.05
|  | clear | 50-60s | 12s-14s | 0.05
ELEGOO Mars Pro | Standard Resin | Clear Blue | 45-50 | 7 | 0.05
ELEGOO Mars Pro | Standard Resin | Blue | 45-50 | 7 | 0.05
ELEGOO Mars Pro | Standard Resin | Yellow | 45-50 | 7 | 0.05
ELEGOO Mars Pro | Standard Resin | Maroon | 45-50 | 2020-10-12 | 0.05
ELEGOO Mars Pro | Standard Resin | Beige | 45-50 | 7 | 0.05
ELEGOO Mars Pro | Standard Resin 2.0 | Grey | 45-50 | 7 | 0.05
ELEGOO Mars Pro | Standard Resin 2.0 | Black | 45-50 | 7 | 0.05
ELEGOO Mars Pro | ABS-Like Resin | Grey | 45-50 | 7 | 0.05
ELEGOO Mars Pro | ABS-Like Resin | Black | 45-50 | 2020-10-12 | 0.05
ELEGOO Mars Pro | ABS-Like Resin | White | 45-50 | 7 | 0.05
ELEGOO Mars Pro | ABS-Like Resin | Red | 45-50 | 7 | 0.05
ELEGOO Mars Pro | ABS-Like Resin | Green | 45-50 | 7 | 0.05
ELEGOO Mars Pro | ABS-Like Resin | Translucent | 45-50 | 10 | 0.05
|  | clear | 50-60s | 12s-14s | 0.05
ELEGOO Mars Pro | ABS-Like Resin | Clear Blue | 45-50 | 7 | 0.05
ELEGOO Mars Pro | ABS-Like Resin | Blue | 45-50 | 7 | 0.05
ELEGOO Mars Pro | ABS-Like Resin | Yellow | 45-50 | 7 | 0.05
ELEGOO Mars Pro | ABS-Like Resin | Maroon | 45-50 | 2020-10-12 | 0.05
ELEGOO Mars Pro | ABS-Like Resin | Beige | 45-50 | 7 | 0.05
ELEGOO Mars Pro | ABS-Like Resin | Mint Green | 45-50 | 7 | 0.05
ELEGOO Mars Pro | ABS-Like Resin | Smoky Black | 45-50 | 8 | 0.05
ELEGOO Mars Pro | ABS-Like Resin 2.0 | Grey | 45-50 | 7 | 0.05
ELEGOO Mars Pro | ABS-Like Resin 2.0 | Black | 45-50 | 7 | 0.05
ELEGOO Mars Pro | ABS-Like Resin 2.0 | White | 45-50 | 7 | 0.05
ELEGOO Mars Pro | ABS-Like Resin 2.0 | Green | 45-50 | 7 | 0.05
ELEGOO Mars Pro | ABS-Like Resin 2.0 | clear | 45-50 | 7 | 0.05
ELEGOO Mars Pro | Water Washable Resin | Ceramic Grey | 45-50 | 7 | 0.05
ELEGOO Mars Pro | Water Washable Resin | Black | 45-50 | 2020-10-12 | 0.05
ELEGOO Mars Pro | Water Washable Resin | White | 45-50 | 7 | 0.05
ELEGOO Mars Pro | Water Washable Resin | Red | 45-50 | 7 | 0.05
ELEGOO Mars Pro | Water Washable Resin | Green | 45-50 | 7 | 0.05
ELEGOO Mars Pro | Water Washable Resin | Clear Blue | 45-50 | 7 | 0.05
ELEGOO Mars Pro | Water Washable Resin | Yellow | 45-50 | 7 | 0.05
ELEGOO Mars Pro | Water Washable Resin | Beige | 45-50 | 7 | 0.05
ELEGOO Mars Pro | Water Washable Resin | Mint Green | 45-50 | 7 | 0.05
ELEGOO Mars Pro | Water Washable Resin | Smoky Black | 45-50 | 8 | 0.05
ELEGOO Mars Pro | Standard Plant-based Photopolymer Resin | Grey | 45-50 | 7 | 0.05
ELEGOO Mars Pro | Standard Plant-based Photopolymer Resin | Black | 45-50 | 2020-10-12 | 0.05
ELEGOO Mars Pro | Standard Plant-based Photopolymer Resin | White | 45-50 | 7 | 0.05
ELEGOO Mars Pro | Standard Plant-based Photopolymer Resin | Green | 45-50 | 7 | 0.05
ELEGOO Mars Pro | Standard Plant-based Photopolymer Resin | Translucent | 45-50 | 10 | 0.05
ELEGOO Mars Pro | Plant-based Tough Photopolymer Resin | Grey | 45-50 | 7 | 0.05
ELEGOO Mars Pro | Plant-based Tough Photopolymer Resin | Black | 45-50 | 2020-10-12 | 0.05
ELEGOO Mars Pro | Plant-based Tough Photopolymer Resin | White | 45-50 | 7 | 0.05
ELEGOO Mars Pro | Plant-based Tough Photopolymer Resin | Green | 45-50 | 7 | 0.05
ELEGOO Mars Pro | Plant-based Tough Photopolymer Resin | Translucent | 45-50 | 10 | 0.05
ELEGOO Mars Pro | Thermochromic Resin | Grey To Purple | 45-50 | 7 | 0.05
ELEGOO Mars 2 Pro/Mars 2 | Standard Resin | Grey | 35 | 2.5 | 0.05
ELEGOO Mars 2 Pro/Mars 2 | Standard Resin | Black | 45 | 3 | 0.05
ELEGOO Mars 2 Pro/Mars 2 | Standard Resin | White | 35 | 2.5 | 0.05
ELEGOO Mars 2 Pro/Mars 2 | Standard Resin | Red | 35 | 2.5 | 0.05
ELEGOO Mars 2 Pro/Mars 2 | Standard Resin | Green | 35 | 2.5 | 0.05
ELEGOO Mars 2 Pro/Mars 2 | Standard Resin | Translucent | 40 | 3 | 0.05
|  | clear | 45-50 | 8 | 0.05
ELEGOO Mars 2 Pro/Mars 2 | Standard Resin | Clear Blue | 35 | 2.5 | 0.05
ELEGOO Mars 2 Pro/Mars 2 | Standard Resin | Blue | 35 | 2.5 | 0.05
ELEGOO Mars 2 Pro/Mars 2 | Standard Resin | Yellow | 35 | 2.5 | 0.05
ELEGOO Mars 2 Pro/Mars 2 | Standard Resin | Maroon | 45 | 3 | 0.05
ELEGOO Mars 2 Pro/Mars 2 | Standard Resin | Beige | 35 | 2.5 | 0.05
ELEGOO Mars 2 Pro/Mars 2 | Standard Resin 2.0 | Grey | 30 | 2.5-3 | 0.05
ELEGOO Mars 2 Pro/Mars 2 | Standard Resin 2.0 | Black | 30 | 3 | 0.05
ELEGOO Mars 2 Pro/Mars 2 | ABS-Like Resin | Grey | 35 | 2.5 | 0.05
ELEGOO Mars 2 Pro/Mars 2 | ABS-Like Resin | Black | 35 | 3 | 0.05
ELEGOO Mars 2 Pro/Mars 2 | ABS-Like Resin | White | 35 | 2.5 | 0.05
ELEGOO Mars 2 Pro/Mars 2 | ABS-Like Resin | Red | 35 | 2.5 | 0.05
ELEGOO Mars 2 Pro/Mars 2 | ABS-Like Resin | Green | 35 | 2.5 | 0.05
ELEGOO Mars 2 Pro/Mars 2 | ABS-Like Resin | Translucent | 35 | 2.5 | 0.05
|  | clear | 45-50 | 8 | 0.05
ELEGOO Mars 2 Pro/Mars 2 | ABS-Like Resin | Clear Blue | 35 | 2.5 | 0.05
ELEGOO Mars 2 Pro/Mars 2 | ABS-Like Resin | Blue | 35 | 2.5 | 0.05
ELEGOO Mars 2 Pro/Mars 2 | ABS-Like Resin | Yellow | 35 | 2.5 | 0.05
ELEGOO Mars 2 Pro/Mars 2 | ABS-Like Resin | Maroon | 45 | 3 | 0.05
ELEGOO Mars 2 Pro/Mars 2 | ABS-Like Resin | Beige | 35 | 2.5 | 0.05
ELEGOO Mars 2 Pro/Mars 2 | ABS-Like Resin | Mint Green | 35 | 2.5 | 0.05
ELEGOO Mars 2 Pro/Mars 2 | ABS-Like Resin | Smoky Black | 35 | 2.5-3 | 0.05
ELEGOO Mars 2 Pro/Mars 2 | ABS-Like Resin 2.0 | Grey | 30 | 3 | 0.05
ELEGOO Mars 2 Pro/Mars 2 | ABS-Like Resin 2.0 | Black | 30 | 3 | 0.05
ELEGOO Mars 2 Pro/Mars 2 | ABS-Like Resin 2.0 | White | 30 | 3 | 0.05
ELEGOO Mars 2 Pro/Mars 2 | ABS-Like Resin 2.0 | Green | 30 | 3 | 0.05
ELEGOO Mars 2 Pro/Mars 2 | ABS-Like Resin 2.0 | clear | 30 | 3 | 0.05
ELEGOO Mars 2 Pro/Mars 2 | Water Washable Resin | Ceramic Grey | 35 | 2.5 | 0.05
ELEGOO Mars 2 Pro/Mars 2 | Water Washable Resin | Black | 35 | 3 | 0.05
ELEGOO Mars 2 Pro/Mars 2 | Water Washable Resin | White | 35 | 2.5 | 0.05
ELEGOO Mars 2 Pro/Mars 2 | Water Washable Resin | Red | 35 | 2.5 | 0.05
ELEGOO Mars 2 Pro/Mars 2 | Water Washable Resin | Green | 35 | 2.5 | 0.05
ELEGOO Mars 2 Pro/Mars 2 | Water Washable Resin | Clear Blue | 35 | 2.5 | 0.05
ELEGOO Mars 2 Pro/Mars 2 | Water Washable Resin | Yellow | 35 | 2.5 | 0.05
ELEGOO Mars 2 Pro/Mars 2 | Water Washable Resin | Beige | 35 | 2.5 | 0.05
ELEGOO Mars 2 Pro/Mars 2 | Water Washable Resin | Mint Green | 35 | 2.5 | 0.05
ELEGOO Mars 2 Pro/Mars 2 | Water Washable Resin | Smoky Black | 35 | 2.5-3 | 0.05
ELEGOO Mars 2 Pro/Mars 2 | Standard Plant-based Photopolymer Resin | Grey | 35 | 2.5 | 0.05
ELEGOO Mars 2 Pro/Mars 2 | Standard Plant-based Photopolymer Resin | Black | 45 | 3 | 0.05
ELEGOO Mars 2 Pro/Mars 2 | Standard Plant-based Photopolymer Resin | White | 35 | 2.5 | 0.05
ELEGOO Mars 2 Pro/Mars 2 | Standard Plant-based Photopolymer Resin | Green | 35 | 2.5 | 0.05
ELEGOO Mars 2 Pro/Mars2 | Standard Plant-based Photopolymer Resin | Translucent | 40 | 3 | 0.05
ELEGOO Mars 2 Pro/Mars 2 | Plant-based Tough Photopolymer Resin | Grey | 35 | 2.5 | 0.05
ELEGOO Mars 2 Pro/Mars 2 | Plant-based Tough Photopolymer Resin | Black | 45 | 3 | 0.05
ELEGOO Mars 2 Pro/Mars 2 | Plant-based Tough Photopolymer Resin | White | 35 | 2.5 | 0.05
ELEGOO Mars 2 Pro/Mars 2 | Plant-based Tough Photopolymer Resin | Green | 35 | 2.5 | 0.05
ELEGOO Mars 2 Pro/Mars2 | Plant-based Tough Photopolymer Resin | Translucent | 40 | 3 | 0.05
ELEGOO Mars 2 Pro/Mars2 | Thermochromic Resin | Grey To Purple | 30 | 2.5 | 0.05
ELEGOO Saturn/Saturn S | Standard Resin | Grey | 30 | 2.5 | 0.05
ELEGOO Saturn/Saturn S | Standard Resin | Black | 35 | 3.5 | 0.05
ELEGOO Saturn/Saturn S | Standard Resin | White | 30 | 2.5 | 0.05
ELEGOO Saturn/Saturn S | Standard Resin | Red | 30 | 2.5 | 0.05
ELEGOO Saturn/Saturn S | Standard Resin | Green | 30 | 2.5 | 0.05
ELEGOO Saturn/Saturn S | Standard Resin | Translucent | 35 | 3.5 | 0.05
|  | clear | 45-50 | 8 | 0.05
ELEGOO Saturn/Saturn S | Standard Resin | Clear Blue | 30 | 2.5 | 0.05
ELEGOO Saturn/Saturn S | Standard Resin | Blue | 30 | 2.5 | 0.05
ELEGOO Saturn/Saturn S | Standard Resin | Yellow | 30 | 2.5 | 0.05
ELEGOO Saturn/Saturn S | Standard Resin | Maroon | 35 | 3.5 | 0.05
ELEGOO Saturn/Saturn S | Standard Resin | Beige | 30 | 2.5 | 0.05
ELEGOO Saturn/Saturn S | Standard Resin 2.0 | Grey | 30 | 2.5-3 | 0.05
ELEGOO Saturn/Saturn S | Standard Resin 2.0 | Black | 30 | 3 | 0.05
ELEGOO Saturn/Saturn S | ABS-Like Resin | Grey | 30 | 2.5 | 0.05
ELEGOO Saturn/Saturn S | ABS-Like Resin | Black | 35 | 3.5 | 0.05
ELEGOO Saturn/Saturn S | ABS-Like Resin | White | 30 | 2.5 | 0.05
ELEGOO Saturn/Saturn S | ABS-Like Resin | Red | 30 | 2.5 | 0.05
ELEGOO Saturn/Saturn S | ABS-Like Resin | Green | 30 | 2.5 | 0.05
ELEGOO Saturn/Saturn S | ABS-Like Resin | Translucent | 35 | 3.5 | 0.05
|  | clear | 45-50 | 8 | 0.05
ELEGOO Saturn/Saturn S | ABS-Like Resin | Clear Blue | 30 | 2.5 | 0.05
ELEGOO Saturn/Saturn S | ABS-Like Resin | Blue | 30 | 2.5 | 0.05
ELEGOO Saturn/Saturn S | ABS-Like Resin | Yellow | 30 | 2.5 | 0.05
ELEGOO Saturn/Saturn S | ABS-Like Resin | Maroon | 30 | 2.5 | 0.05
ELEGOO Saturn/Saturn S | ABS-Like Resin | Beige | 30 | 2.5 | 0.05
ELEGOO Saturn/Saturn S | ABS-Like Resin | Mint Green | 30 | 2.5 | 0.05
ELEGOO Saturn/Saturn S | ABS-Like Resin | Smoky Black | 30-35 | 2.5-3 | 0.05
ELEGOO Saturn/Saturn S | ABS-Like Resin 2.0 | Grey | 30 | 3 | 0.05
ELEGOO Saturn/Saturn S | ABS-Like Resin 2.0 | Black | 30 | 3 | 0.05
ELEGOO Saturn/Saturn S | ABS-Like Resin 2.0 | White | 30 | 3 | 0.05
ELEGOO Saturn/Saturn S | ABS-Like Resin 2.0 | Green | 30 | 3 | 0.05
ELEGOO Saturn/Saturn S | ABS-Like Resin 2.0 | clear | 30 | 3 | 0.05
ELEGOO Saturn/Saturn S | Water Washable Resin | Ceramic Grey | 30 | 2.5 | 0.05
ELEGOO Saturn/Saturn S | Water Washable Resin | Black | 35 | 3.5 | 0.05
ELEGOO Saturn/Saturn S | Water Washable Resin | White | 30 | 2.5 | 0.05
ELEGOO Saturn/Saturn S | Water Washable Resin | Red | 30 | 2.5 | 0.05
ELEGOO Saturn/Saturn S | Water Washable Resin | Green | 30 | 2.5 | 0.05
ELEGOO Saturn/Saturn S | Water Washable Resin | Clear Blue | 30 | 2.5 | 0.05
ELEGOO Saturn/Saturn S | Water Washable Resin | Yellow | 30 | 2.5 | 0.05
ELEGOO Saturn/Saturn S | Water Washable Resin | Beige | 30 | 2.5 | 0.05
ELEGOO Saturn/Saturn S | Water Washable Resin | Mint Green | 30 | 2.5 | 0.05
ELEGOO Saturn/Saturn S | Water Washable Resin | Smoky Black | 30-35 | 2.5-3 | 0.05
ELEGOO Saturn/Saturn S | Standard Plant-based Photopolymer Resin | Grey | 30 | 2.5 | 0.05
ELEGOO Saturn/Saturn S | Standard Plant-based Photopolymer Resin | Black | 35 | 3.5 | 0.05
ELEGOO Saturn/Saturn S | Standard Plant-based Photopolymer Resin | White | 30 | 2.5 | 0.05
ELEGOO Saturn/Saturn S | Standard Plant-based Photopolymer Resin | Green | 30 | 2.5 | 0.05
ELEGOO Saturn/Saturn S | Standard Plant-based Photopolymer Resin | Translucent | 35 | 3.5 | 0.05
ELEGOO Saturn/Saturn S | Plant-based Tough Photopolymer Resin | Grey | 30 | 2.5 | 0.05
ELEGOO Saturn/Saturn S | Plant-based Tough Photopolymer Resin | Black | 35 | 3.5 | 0.05
ELEGOO Saturn/Saturn S | Plant-based Tough Photopolymer Resin | White | 30 | 2.5 | 0.05
ELEGOO Saturn/Saturn S | Plant-based Tough Photopolymer Resin | Green | 30 | 2.5 | 0.05
ELEGOO Saturn/Saturn S | Plant-based Tough Photopolymer Resin | Translucent | 35 | 3.5 | 0.05
ELEGOO Saturn/Saturn S | Thermochromic Resin | Grey To Purple | 30 | 2.5 | 0.05
ELEGOO Mars 3/Mars 3 Pro | Standard Resin | Grey | 35 | 2.5 | 0.05
ELEGOO Mars 3/Mars 3 Pro | Standard Resin | Black | 45 | 3 | 0.05
ELEGOO Mars 3/Mars 3 Pro | Standard Resin | White | 35 | 2.5 | 0.05
ELEGOO Mars 3/Mars 3 Pro | Standard Resin | Red | 35 | 2.5 | 0.05
ELEGOO Mars 3/Mars 3 Pro | Standard Resin | Green | 35 | 2.5 | 0.05
ELEGOO Mars 3/Mars 3 Pro | Standard Resin | Translucent | 40 | 3 | 0.05
|  | clear | 45-50 | 8 | 0.05
ELEGOO Mars 3/Mars 3 Pro | Standard Resin | Clear Blue | 35 | 2.5 | 0.05
ELEGOO Mars 3/Mars 3 Pro | Standard Resin | Blue | 35 | 2.5 | 0.05
ELEGOO Mars 3/Mars 3 Pro | Standard Resin | Yellow | 35 | 2.5 | 0.05
ELEGOO Mars 3/Mars 3 Pro | Standard Resin | Maroon | 45 | 3 | 0.05
ELEGOO Mars 3/Mars 3 Pro | Standard Resin | Beige | 35 | 2.5 | 0.05
ELEGOO Mars 3/Mars 3 Pro | Standard Resin 2.0 | Grey | 30 | 2.5-3 | 0.05
ELEGOO Mars 3/Mars 3 Pro | Standard Resin 2.0 | Black | 30 | 3 | 0.05
ELEGOO Mars 3/Mars 3 Pro | ABS-Like Resin | Grey | 35 | 2.5 | 0.05
ELEGOO Mars 3/Mars 3 Pro | ABS-Like Resin | Black | 35 | 3 | 0.05
ELEGOO Mars 3/Mars 3 Pro | ABS-Like Resin | White | 35 | 2.5 | 0.05
ELEGOO Mars 3/Mars 3 Pro | ABS-Like Resin | Red | 35 | 2.5 | 0.05
ELEGOO Mars 3/Mars 3 Pro | ABS-Like Resin | Green | 35 | 2.5 | 0.05
ELEGOO Mars 3/Mars 3 Pro | ABS-Like Resin | Translucent | 35 | 2.5 | 0.05
|  | clear | 45-50 | 8 | 0.05
ELEGOO Mars 3/Mars 3 Pro | ABS-Like Resin | Clear Blue | 35 | 2.5 | 0.05
ELEGOO Mars 3/Mars 3 Pro | ABS-Like Resin | Blue | 35 | 2.5 | 0.05
ELEGOO Mars 3/Mars 3 Pro | ABS-Like Resin | Yellow | 35 | 2.5 | 0.05
ELEGOO Mars 3/Mars 3 Pro | ABS-Like Resin | Maroon | 45 | 3 | 0.05
ELEGOO Mars 3/Mars 3 Pro | ABS-Like Resin | Beige | 35 | 2.5 | 0.05
ELEGOO Mars 3/Mars 3 Pro | ABS-Like Resin | Mint Green | 35 | 2.5 | 0.05
ELEGOO Mars 3/Mars 3 Pro | ABS-Like Resin | Smoky Black | 45 | 2.5-3 | 0.05
ELEGOO Mars 3/Mars 3 Pro | ABS-Like Resin 2.0 | Grey | 35 | 3 | 0.05
ELEGOO Mars 3/Mars 3 Pro | ABS-Like Resin 2.0 | Black | 35 | 3 | 0.05
ELEGOO Mars 3/Mars 3 Pro | ABS-Like Resin 2.0 | White | 35 | 3 | 0.05
ELEGOO Mars 3/Mars 3 Pro | ABS-Like Resin 2.0 | Green | 35 | 3 | 0.05
ELEGOO Mars 3/Mars 3 Pro | ABS-Like Resin 2.0 | clear | 35 | 3 | 0.05
ELEGOO Mars 3/Mars 3 Pro | Water Washable Resin | Ceramic Grey | 35 | 2.5 | 0.05
ELEGOO Mars 3/Mars 3 Pro | Water Washable Resin | Black | 35 | 3 | 0.05
ELEGOO Mars 3/Mars 3 Pro | Water Washable Resin | White | 35 | 2.5 | 0.05
ELEGOO Mars 3/Mars 3 Pro | Water Washable Resin | Red | 35 | 2.5 | 0.05
ELEGOO Mars 3/Mars 3 Pro | Water Washable Resin | Green | 35 | 2.5 | 0.05
ELEGOO Mars 3/Mars 3 Pro | Water Washable Resin | Clear Blue | 35 | 2.5 | 0.05
ELEGOO Mars 3/Mars 3 Pro | Water Washable Resin | Yellow | 35 | 2.5 | 0.05
ELEGOO Mars 3/Mars 3 Pro | Water Washable Resin | Beige | 35 | 2.5 | 0.05
ELEGOO Mars 3/Mars 3 Pro | Water Washable Resin | Mint Green | 35 | 2.5 | 0.05
ELEGOO Mars 3/Mars 3 Pro | Water Washable Resin | Smoky Black | 45 | 2.5-3 | 0.05
ELEGOO Mars 3/Mars 3 Pro | Standard Plant-based Photopolymer Resin | Grey | 35 | 2.5 | 0.05
ELEGOO Mars 3/Mars 3 Pro | Standard Plant-based Photopolymer Resin | Black | 45 | 3 | 0.05
ELEGOO Mars 3/Mars 3 Pro | Standard Plant-based Photopolymer Resin | White | 35 | 2.5 | 0.05
ELEGOO Mars 3/Mars 3 Pro | Standard Plant-based Photopolymer Resin | Green | 35 | 2.5 | 0.05
ELEGOO Mars 3/Mars 3 Pro | Standard Plant-based Photopolymer Resin | Translucent | 40 | 3 | 0.05
ELEGOO Mars 3/Mars 3 Pro | Plant-based Tough Photopolymer Resin | Grey | 35 | 2.5 | 0.05
ELEGOO Mars 3/Mars 3 Pro | Plant-based Tough Photopolymer Resin | Black | 45 | 3 | 0.05
ELEGOO Mars 3/Mars 3 Pro | Plant-based Tough Photopolymer Resin | White | 35 | 2.5 | 0.05
ELEGOO Mars 3/Mars 3 Pro | Plant-based Tough Photopolymer Resin | Green | 35 | 2.5 | 0.05
ELEGOO Mars 3/Mars 3 Pro | Plant-based Tough Photopolymer Resin | Translucent | 40 | 3 | 0.05
ELEGOO Mars 3/Mars 3 Pro | Thermochromic Resin | Grey To Purple | 35 | 2.5 | 0.05
ELEGOO Saturn 2 | Standard Resin | Grey | 30 | 2.5 | 0.05
ELEGOO Saturn 2 | Standard Resin | Black | 35 | 3.5 | 0.05
ELEGOO Saturn 2 | Standard Resin | White | 30 | 2.5 | 0.05
ELEGOO Saturn 2 | Standard Resin | Red | 30 | 2.5 | 0.05
ELEGOO Saturn 2 | Standard Resin | Green | 30 | 2.5 | 0.05
ELEGOO Saturn 2 | Standard Resin | Translucent | 35 | 3.5 | 0.05
|  | clear | 45-50 | 8 | 0.05
ELEGOO Saturn 2 | Standard Resin | Clear Blue | 30 | 2.5 | 0.05
ELEGOO Saturn 2 | Standard Resin | Blue | 30 | 2.5 | 0.05
ELEGOO Saturn 2 | Standard Resin | Yellow | 30 | 2.5 | 0.05
ELEGOO Saturn 2 | Standard Resin | Maroon | 35 | 3.5 | 0.05
ELEGOO Saturn 2 | Standard Resin | Beige | 30 | 2.5 | 0.05
ELEGOO Saturn 2 | Standard Resin 2.0 | Grey | 30 | 2.5-3 | 0.05
ELEGOO Saturn 2 | Standard Resin 2.0 | Black | 30 | 3 | 0.05
ELEGOO Saturn 2 | ABS-Like Resin | Grey | 30 | 2.5 | 0.05
ELEGOO Saturn 2 | ABS-Like Resin | Black | 35 | 3.5 | 0.05
ELEGOO Saturn 2 | ABS-Like Resin | White | 30 | 2.5 | 0.05
ELEGOO Saturn 2 | ABS-Like Resin | Red | 30 | 2.5 | 0.05
ELEGOO Saturn 2 | ABS-Like Resin | Green | 30 | 2.5 | 0.05
ELEGOO Saturn 2 | ABS-Like Resin | Translucent | 35 | 3.5 | 0.05
|  | clear | 45-50 | 8 | 0.05
ELEGOO Saturn 2 | ABS-Like Resin | Clear Blue | 30 | 2.5 | 0.05
ELEGOO Saturn 2 | ABS-Like Resin | Blue | 30 | 2.5 | 0.05
ELEGOO Saturn 2 | ABS-Like Resin | Yellow | 30 | 2.5 | 0.05
ELEGOO Saturn 2 | ABS-Like Resin | Maroon | 30 | 2.5 | 0.05
ELEGOO Saturn 2 | ABS-Like Resin | Beige | 30 | 2.5 | 0.05
ELEGOO Saturn 2 | ABS-Like Resin | Mint Green | 30 | 2.5 | 0.05
ELEGOO Saturn 2 | ABS-Like Resin | Smoky Black | 30-35 | 2.5-3 | 0.05
ELEGOO Saturn 2 | ABS-Like Resin 2.0 | Grey | 30 | 2.5-3 | 0.05
ELEGOO Saturn 2 | ABS-Like Resin 2.0 | Black | 30 | 2.5-3 | 0.05
ELEGOO Saturn 2 | ABS-Like Resin 2.0 | White | 30 | 2.5-3 | 0.05
ELEGOO Saturn 2 | ABS-Like Resin 2.0 | Green | 30 | 2.5-3 | 0.05
ELEGOO Saturn 2 | ABS-Like Resin 2.0 | clear | 30 | 2.5-3 | 0.05
ELEGOO Saturn 2 | Water Washable Resin | Ceramic Grey | 30 | 2.5 | 0.05
ELEGOO Saturn 2 | Water Washable Resin | Black | 35 | 3.5 | 0.05
ELEGOO Saturn 2 | Water Washable Resin | White | 30 | 2.5 | 0.05
ELEGOO Saturn 2 | Water Washable Resin | Red | 30 | 2.5 | 0.05
ELEGOO Saturn 2 | Water Washable Resin | Green | 30 | 2.5 | 0.05
ELEGOO Saturn 2 | Water Washable Resin | Clear Blue | 30 | 2.5 | 0.05
ELEGOO Saturn 2 | Water Washable Resin | Yellow | 30 | 2.5 | 0.05
ELEGOO Saturn 2 | Water Washable Resin | Beige | 30 | 2.5 | 0.05
ELEGOO Saturn 2 | Water Washable Resin | Mint Green | 30 | 2.5 | 0.05
ELEGOO Saturn 2 | Water Washable Resin | Smoky Black | 30-35 | 2.5-3 | 0.05
ELEGOO Saturn 2 | Standard Plant-based Photopolymer Resin | Grey | 30 | 2.5 | 0.05
ELEGOO Saturn 2 | Standard Plant-based Photopolymer Resin | Black | 35 | 3.5 | 0.05
ELEGOO Saturn 2 | Standard Plant-based Photopolymer Resin | White | 30 | 2.5 | 0.05
ELEGOO Saturn 2 | Standard Plant-based Photopolymer Resin | Green | 30 | 2.5 | 0.05
ELEGOO Saturn 2 | Standard Plant-based Photopolymer Resin | Translucent | 35 | 3.5 | 0.05
ELEGOO Saturn 2 | Plant-based Tough Photopolymer Resin | Grey | 30 | 2.5 | 0.05
ELEGOO Saturn 2 | Plant-based Tough Photopolymer Resin | Black | 35 | 3.5 | 0.05
ELEGOO Saturn 2 | Plant-based Tough Photopolymer Resin | White | 30 | 2.5 | 0.05
ELEGOO Saturn 2 | Plant-based Tough Photopolymer Resin | Green | 30 | 2.5 | 0.05
ELEGOO Saturn 2 | Plant-based Tough Photopolymer Resin | Translucent | 35 | 3.5 | 0.05
ELEGOO Saturn 2 | 8K Water Washable Photopolymer Resin | Space Grey | 35 | 3.5 | 0.05
ELEGOO Saturn 2 | 8K Standard Photopolymer Resin | Space Grey | 35 | 3.5 | 0.05
ELEGOO Saturn 2 | Thermochromic Resin | Grey To Purple | 30 | 2.5 | 0.05
ELEGOO Saturn 8K | Standard Resin | Grey | 30 | 2.5 | 0.05
ELEGOO Saturn 8K | Standard Resin | Black | 35 | 3.5 | 0.05
ELEGOO Saturn 8K | Standard Resin | White | 30 | 2.5 | 0.05
ELEGOO Saturn 8K | Standard Resin | Red | 30 | 2.5 | 0.05
ELEGOO Saturn 8K | Standard Resin | Green | 30 | 2.5 | 0.05
ELEGOO Saturn 8K | Standard Resin | Translucent | 35 | 3.5 | 0.05
ELEGOO Saturn 8K |  | clear | 45-50 | 8 | 0.05
ELEGOO Saturn 8K | Standard Resin | Clear Blue | 30 | 2.5 | 0.05
ELEGOO Saturn 8K | Standard Resin | Blue | 30 | 2.5 | 0.05
ELEGOO Saturn 8K | Standard Resin | Yellow | 30 | 2.5 | 0.05
ELEGOO Saturn 8K | Standard Resin | Maroon | 35 | 3.5 | 0.05
ELEGOO Saturn 8K | Standard Resin | Beige | 30 | 2.5 | 0.05
ELEGOO Saturn 8K | Standard Resin 2.0 | Grey | 30 | 2.5-3 | 0.05
ELEGOO Saturn 8K | Standard Resin 2.0 | Black | 30 | 3 | 0.05
ELEGOO Saturn 8K | ABS-Like Resin | Grey | 30 | 2.5 | 0.05
ELEGOO Saturn 8K | ABS-Like Resin | Black | 35 | 3.5 | 0.05
ELEGOO Saturn 8K | ABS-Like Resin | White | 30 | 2.5 | 0.05
ELEGOO Saturn 8K | ABS-Like Resin | Red | 30 | 2.5 | 0.05
ELEGOO Saturn 8K | ABS-Like Resin | Green | 30 | 2.5 | 0.05
ELEGOO Saturn 8K | ABS-Like Resin | Translucent | 35 | 3.5 | 0.05
ELEGOO Saturn 8K |  | clear | 45-50 | 8 | 0.05
ELEGOO Saturn 8K | ABS-Like Resin | Clear Blue | 30 | 2.5 | 0.05
ELEGOO Saturn 8K | ABS-Like Resin | Blue | 30 | 2.5 | 0.05
ELEGOO Saturn 8K | ABS-Like Resin | Yellow | 30 | 2.5 | 0.05
ELEGOO Saturn 8K | ABS-Like Resin | Maroon | 30 | 2.5 | 0.05
ELEGOO Saturn 8K | ABS-Like Resin | Beige | 30 | 2.5 | 0.05
ELEGOO Saturn 8K | ABS-Like Resin | Mint Green | 30 | 2.5 | 0.05
ELEGOO Saturn 8K | ABS-Like Resin | Smoky Black | 30-35 | 2.5-3 | 0.05
ELEGOO Saturn 8K | ABS-Like Resin 2.0 | Grey | 30 | 3 | 0.05
ELEGOO Saturn 8K | ABS-Like Resin 2.0 | Black | 30 | 3 | 0.05
ELEGOO Saturn 8K | ABS-Like Resin 2.0 | White | 30 | 3 | 0.05
ELEGOO Saturn 8K | ABS-Like Resin 2.0 | Green | 30 | 3 | 0.05
ELEGOO Saturn 8K | ABS-Like Resin 2.0 | clear | 30 | 3 | 0.05
ELEGOO Saturn 8K | Water Washable Resin | Ceramic Grey | 30 | 2.5 | 0.05
ELEGOO Saturn 8K | Water Washable Resin | Black | 35 | 3.5 | 0.05
ELEGOO Saturn 8K | Water Washable Resin | White | 30 | 2.5 | 0.05
ELEGOO Saturn 8K | Water Washable Resin | Red | 30 | 2.5 | 0.05
ELEGOO Saturn 8K | Water Washable Resin | Green | 30 | 2.5 | 0.05
ELEGOO Saturn 8K | Water Washable Resin | Clear Blue | 30 | 2.5 | 0.05
ELEGOO Saturn 8K | Water Washable Resin | Yellow | 30 | 2.5 | 0.05
ELEGOO Saturn 8K | Water Washable Resin | Beige | 30 | 2.5 | 0.05
ELEGOO Saturn 8K | Water Washable Resin | Mint Green | 30 | 2.5 | 0.05
ELEGOO Saturn 8K | Water Washable Resin | Smoky Black | 30-35 | 2.5-3 | 0.05
ELEGOO Saturn 8K | Standard Plant-based Photopolymer Resin | Grey | 30 | 2.5 | 0.05
ELEGOO Saturn 8K | Standard Plant-based Photopolymer Resin | Black | 35 | 3.5 | 0.05
ELEGOO Saturn 8K | Standard Plant-based Photopolymer Resin | White | 30 | 2.5 | 0.05
ELEGOO Saturn 8K | Standard Plant-based Photopolymer Resin | Green | 30 | 2.5 | 0.05
ELEGOO Saturn 8K | Standard Plant-based Photopolymer Resin | Translucent | 35 | 3.5 | 0.05
ELEGOO Saturn 8K | Plant-based Tough Photopolymer Resin | Grey | 30 | 2.5 | 0.05
ELEGOO Saturn 8K | Plant-based Tough Photopolymer Resin | Black | 35 | 3.5 | 0.05
ELEGOO Saturn 8K | Plant-based Tough Photopolymer Resin | White | 30 | 2.5 | 0.05
ELEGOO Saturn 8K | Plant-based Tough Photopolymer Resin | Green | 30 | 2.5 | 0.05
ELEGOO Saturn 8K | Plant-based Tough Photopolymer Resin | Translucent | 35 | 3.5 | 0.05
ELEGOO Saturn 8K | 8K Water Washable Photopolymer Resin | Space Grey | 35 | 4.5-5 | 0.05
ELEGOO Saturn 8K | 8K Standard Photopolymer Resin | Space Grey | 36 | 4 | 0.05
ELEGOO Saturn 8K | Thermochromic Resin | Grey To Purple | 30 | 2.5 | 0.05
ELEGOO Jupiter | Standard Resin | Grey | 30 | 2.5 | 0.05
ELEGOO Jupiter | Standard Resin | Black | 35 | 3.5 | 0.05
ELEGOO Jupiter | Standard Resin | White | 30 | 2.5 | 0.05
ELEGOO Jupiter | Standard Resin | Red | 30 | 2.5 | 0.05
ELEGOO Jupiter | Standard Resin | Green | 30 | 2.5 | 0.05
ELEGOO Jupiter | Standard Resin | Translucent | 35 | 3.5 | 0.05
|  | clear | 45-50 | 8 | 0.05
ELEGOO Jupiter | Standard Resin | Clear Blue | 30 | 2.5 | 0.05
ELEGOO Jupiter | Standard Resin | Blue | 30 | 2.5 | 0.05
ELEGOO Jupiter | Standard Resin | Yellow | 30 | 2.5 | 0.05
ELEGOO Jupiter | Standard Resin | Maroon | 35 | 3.5 | 0.05
ELEGOO Jupiter | Standard Resin | Beige | 30 | 2.5 | 0.05
ELEGOO Jupiter | Standard Resin 2.0 | Grey | 30 | 2.5-3 | 0.05
ELEGOO Jupiter | Standard Resin 2.0 | Black | 30 | 3 | 0.05
ELEGOO Jupiter | ABS-Like Resin | Grey | 30 | 2.5 | 0.05
ELEGOO Jupiter | ABS-Like Resin | Black | 35 | 3.5 | 0.05
ELEGOO Jupiter | ABS-Like Resin | White | 30 | 2.5 | 0.05
ELEGOO Jupiter | ABS-Like Resin | Red | 30 | 2.5 | 0.05
ELEGOO Jupiter | ABS-Like Resin | Green | 30 | 2.5 | 0.05
ELEGOO Jupiter | ABS-Like Resin | Translucent | 35 | 3.5 | 0.05
|  | clear | 45-50 | 8 | 0.05
ELEGOO Jupiter | ABS-Like Resin | Clear Blue | 30 | 2.5 | 0.05
ELEGOO Jupiter | ABS-Like Resin | Blue | 30 | 2.5 | 0.05
ELEGOO Jupiter | ABS-Like Resin | Yellow | 30 | 2.5 | 0.05
ELEGOO Jupiter | ABS-Like Resin | Maroon | 30 | 2.5 | 0.05
ELEGOO Jupiter | ABS-Like Resin | Beige | 30 | 2.5 | 0.05
ELEGOO Jupiter | ABS-Like Resin | Mint Green | 30 | 2.5 | 0.05
ELEGOO Jupiter | ABS-Like Resin | Smoky Black | 30-35 | 2.5-3 | 0.05
ELEGOO Jupiter | ABS-Like Resin 2.0 | Grey | 30 | 2.5-3 | 0.05
ELEGOO Jupiter | ABS-Like Resin 2.0 | Black | 30 | 2.5-3 | 0.05
ELEGOO Jupiter | ABS-Like Resin 2.0 | White | 30 | 2.5-3 | 0.05
ELEGOO Jupiter | ABS-Like Resin 2.0 | Green | 30 | 2.5-3 | 0.05
ELEGOO Jupiter | ABS-Like Resin 2.0 | clear | 30 | 2.5-3 | 0.05
ELEGOO Jupiter | Water Washable Resin | Ceramic Grey | 30 | 2.5 | 0.05
ELEGOO Jupiter | Water Washable Resin | Black | 35 | 3.5 | 0.05
ELEGOO Jupiter | Water Washable Resin | White | 30 | 2.5 | 0.05
ELEGOO Jupiter | Water Washable Resin | Red | 30 | 2.5 | 0.05
ELEGOO Jupiter | Water Washable Resin | Green | 30 | 2.5 | 0.05
ELEGOO Jupiter | Water Washable Resin | Clear Blue | 30 | 2.5 | 0.05
ELEGOO Jupiter | Water Washable Resin | Yellow | 30 | 2.5 | 0.05
ELEGOO Jupiter | Water Washable Resin | Beige | 30 | 2.5 | 0.05
ELEGOO Jupiter | Water Washable Resin | Mint Green | 30 | 2.5 | 0.05
ELEGOO Jupiter | Water Washable Resin | Smoky Black | 30-35 | 2.5-3 | 0.05
ELEGOO Jupiter | Standard Plant-based Photopolymer Resin | Grey | 30 | 2.5 | 0.05
ELEGOO Jupiter | Standard Plant-based Photopolymer Resin | Black | 35 | 3.5 | 0.05
ELEGOO Jupiter | Standard Plant-based Photopolymer Resin | White | 30 | 2.5 | 0.05
ELEGOO Jupiter | Standard Plant-based Photopolymer Resin | Green | 30 | 2.5 | 0.05
ELEGOO Jupiter | Standard Plant-based Photopolymer Resin | Translucent | 35 | 3.5 | 0.05
ELEGOO Jupiter | Plant-based Tough Photopolymer Resin | Grey | 30 | 2.5 | 0.05
ELEGOO Jupiter | Plant-based Tough Photopolymer Resin | Black | 35 | 3.5 | 0.05
ELEGOO Jupiter | Plant-based Tough Photopolymer Resin | White | 30 | 2.5 | 0.05
ELEGOO Jupiter | Plant-based Tough Photopolymer Resin | Green | 30 | 2.5 | 0.05
ELEGOO Jupiter | Plant-based Tough Photopolymer Resin | Translucent | 35 | 3.5 | 0.05
ELEGOO Jupiter | Thermochromic Resin | Grey To Purple | 30 | 2.5 | 0.05